## 40mm
TABLE 11.04 : STANDARD DEVELOPMENT LENGTH
| f'c (ksc) | BAR SIZE | f'y (ksc) | DEVELOPMENT LENGTH (mm) |  |  |  | LAP SPLICE LENGTH (mm)
|  |  |  | TENSION |  |  | COMPRESSION | TENSION (CLASS B) |  | COMPRESSION
|  |  |  | TOP BAR | OTHER BAR | STANDARD HOOK |  | TOP BAR | OTHER BAR
|  |  |  | L*dt | Ldt | Ldh | Ldc | L*st | Lst | Lsc
6 | 210 | ∅6 | 2400 | 275 | 275 | 200 | 275 | 425 | 400 | 300
9 |  | ∅9 | 2400 | 425 | 425 | 300 | 425 | 650 | 450 | 400
12 |  | ∅<12 | 4000 | 400 | 325 | 275 | 250 | 525 | 400 | 375
16 |  | ∅<16 | 5000 | 675 | 525 | 500 | 425 | 875 | 675 | 675
20 |  | ∅<20 | 5000 | 1050 | 800 | 700 | 525 | 1350 | 1050 | 825
25 |  | ∅<25 | 5000 | 1550 | 1175 | 950 | 650 | 2000 | 1550 | 1025
28 |  | ∅<28 | 5000 | 1875 | 1450 | 1125 | 725 | 2425 | 1875 | 1150
32 |  | ∅<32 | 5000 | 2350 | 1825 | 1375 | 850 | 3050 | 2350 | 1325
6 | 240 | ∅6 | 2400 | 275 | 275 | 200 | 275 | 425 | 400 | 300
9 |  | ∅9 | 2400 | 425 | 425 | 300 | 425 | 650 | 450 | 375
12 |  | ∅<12 | 4000 | 375 | 300 | 250 | 250 | 500 | 375 | 375
16 |  | ∅<16 | 5000 | 625 | 475 | 475 | 400 | 800 | 625 | 675
20 |  | ∅<20 | 5000 | 975 | 750 | 675 | 500 | 1250 | 975 | 825
25 |  | ∅<25 | 5000 | 1450 | 1100 | 925 | 625 | 1875 | 1450 | 1025
28 |  | ∅<28 | 5000 | 1750 | 1350 | 1100 | 700 | 2275 | 1750 | 1150
32 |  | ∅<32 | 5000 | 2200 | 1700 | 1350 | 775 | 2850 | 2200 | 1325
6 | 280 | ∅6 | 2400 | 275 | 275 | 200 | 275 | 425 | 400 | 300
9 |  | ∅9 | 2400 | 425 | 425 | 300 | 425 | 650 | 450 | 350
12 |  | ∅<12 | 4000 | 350 | 300 | 250 | 225 | 450 | 350 | 375
16 |  | ∅<16 | 5000 | 575 | 450 | 475 | 375 | 750 | 575 | 675
20 |  | ∅<20 | 5000 | 900 | 700 | 650 | 450 | 1175 | 900 | 825
25 |  | ∅<25 | 5000 | 1325 | 1025 | 900 | 575 | 1725 | 1325 | 1025
28 |  | ∅<28 | 5000 | 1625 | 1250 | 1075 | 650 | 2100 | 1625 | 1150
32 |  | ∅<32 | 5000 | 2050 | 1575 | 1300 | 725 | 2650 | 2050 | 1325
6 | 320 | ∅6 | 2400 | 275 | 275 | 200 | 275 | 425 | 400 | 300
9 |  | ∅9 | 2400 | 425 | 425 | 300 | 425 | 650 | 450 | 350
12 |  | ∅<12 | 4000 | 325 | 300 | 250 | 225 | 425 | 325 | 375
16 |  | ∅<16 | 5000 | 550 | 425 | 450 | 375 | 700 | 550 | 675
20 |  | ∅<20 | 5000 | 850 | 650 | 625 | 450 | 1100 | 850 | 825
25 |  | ∅<25 | 5000 | 1250 | 975 | 875 | 550 | 1625 | 1250 | 1025
28 |  | ∅<28 | 5000 | 1525 | 1175 | 1050 | 625 | 1975 | 1525 | 1150
32 |  | ∅<32 | 5000 | 1900 | 1475 | 1275 | 725 | 2475 | 1900 | 1325
6 | 400 | ∅6 | 2400 | 275 | 275 | 200 | 275 | 425 | 400 | 300
9 |  | ∅9 | 2400 | 425 | 425 | 300 | 425 | 650 | 450 | 350
12 |  | ∅<12 | 4000 | 300 | 300 | 225 | 225 | 375 | 300 | 375
16 |  | ∅<16 | 5000 | 500 | 375 | 450 | 375 | 625 | 500 | 675
20 |  | ∅<20 | 5000 | 750 | 575 | 625 | 450 | 975 | 750 | 825
25 |  | ∅<25 | 5000 | 1125 | 875 | 850 | 550 | 1450 | 1125 | 1025
28 |  | ∅<28 | 5000 | 1350 | 1050 | 1000 | 625 | 1775 | 1350 | 1150
32 |  | ∅<32 | 5000 | 1700 | 1325 | 1225 | 725 | 2225 | 1700 | 1325
6 | 450 | ∅6 | 2400 | 275 | 275 | 200 | 275 | 425 | 400 | 300
9 |  | ∅9 | 2400 | 425 | 425 | 300 | 425 | 650 | 450 | 350
12 |  | ∅<12 | 4000 | 300 | 300 | 225 | 225 | 350 | 300 | 375
16 |  | ∅<16 | 5000 | 450 | 350 | 425 | 375 | 600 | 450 | 675
20 |  | ∅<20 | 5000 | 725 | 550 | 600 | 450 | 925 | 725 | 825
25 |  | ∅<25 | 5000 | 1050 | 825 | 825 | 550 | 1375 | 1050 | 1025
28 |  | ∅<28 | 5000 | 1275 | 1000 | 975 | 625 | 1675 | 1275 | 1150
32 |  | ∅<32 | 5000 | 1625 | 1250 | 1175 | 725 | 2100 | 1625 | 1325
6 | 500 | ∅6 | 2400 | 275 | 275 | 200 | 275 | 425 | 400 | 300
9 |  | ∅9 | 2400 | 425 | 425 | 300 | 425 | 650 | 450 | 350
12 |  | ∅<12 | 4000 | 300 | 300 | 225 | 225 | 350 | 300 | 375
16 |  | ∅<16 | 5000 | 450 | 350 | 400 | 375 | 575 | 450 | 675
20 |  | ∅<20 | 5000 | 675 | 525 | 550 | 450 | 875 | 675 | 825
25 |  | ∅<25 | 5000 | 1000 | 775 | 775 | 550 | 1300 | 1000 | 1025
28 |  | ∅<28 | 5000 | 1225 | 950 | 925 | 625 | 1575 | 1225 | 1150
32 |  | ∅<32 | 5000 | 1525 | 1175 | 1125 | 725 | 1975 | 1525 | 1325
6 | 560 | ∅6 | 2400 | 275 | 275 | 200 | 275 | 425 | 400 | 300
9 |  | ∅9 | 2400 | 425 | 425 | 300 | 425 | 650 | 450 | 350
12 |  | ∅<12 | 4000 | 300 | 300 | 200 | 225 | 325 | 300 | 375
16 |  | ∅<16 | 5000 | 425 | 325 | 375 | 375 | 525 | 425 | 675
20 |  | ∅<20 | 5000 | 650 | 500 | 525 | 450 | 825 | 650 | 825
25 |  | ∅<25 | 5000 | 950 | 725 | 750 | 550 | 1225 | 950 | 1025
28 |  | ∅<28 | 5000 | 1150 | 900 | 875 | 625 | 1500 | 1150 | 1150
32 |  | ∅<32 | 5000 | 1450 | 1125 | 1075 | 725 | 1875 | 1450 | 1325
6 | 600 | ∅6 | 2400 | 275 | 275 | 200 | 275 | 425 | 400 | 300
9 |  | ∅9 | 2400 | 425 | 425 | 300 | 425 | 650 | 450 | 350
12 |  | ∅<12 | 4000 | 300 | 300 | 200 | 225 | 325 | 300 | 375
16 |  | ∅<16 | 5000 | 400 | 300 | 375 | 375 | 525 | 400 | 675
20 |  | ∅<20 | 5000 | 625 | 475 | 525 | 450 | 800 | 625 | 825
25 |  | ∅<25 | 5000 | 925 | 700 | 725 | 550 | 1175 | 925 | 1025
28 |  | ∅<28 | 5000 | 1125 | 850 | 850 | 625 | 1450 | 1125 | 1150
32 |  | ∅<32 | 5000 | 1400 | 1075 | 1025 | 725 | 1825 | 1400 | 1325
6 | 700 | ∅6 | 2400 | 275 | 275 | 200 | 275 | 425 | 400 | 300
9 |  | ∅9 | 2400 | 425 | 425 | 300 | 425 | 650 | 450 | 350
12 |  | ∅<12 | 4000 | 300 | 300 | 175 | 225 | 300 | 300 | 375
16 |  | ∅<16 | 5000 | 375 | 300 | 350 | 375 | 475 | 375 | 675
20 |  | ∅<20 | 5000 | 575 | 450 | 475 | 450 | 750 | 575 | 825
25 |  | ∅<25 | 5000 | 850 | 650 | 650 | 550 | 1100 | 850 | 1025
28 |  | ∅<28 | 5000 | 1025 | 800 | 775 | 625 | 1325 | 1025 | 1150
32 |  | ∅<32 | 5000 | 1300 | 1000 | 950 | 725 | 1675 | 1300 | 1325